## Data points
Experiment | Material Name | Composition | Weight_ratio |  | Mass (mg) | Particle size (mm) | Initial total mass | Others (name it) | Tube Diam (cm) | Width (cm) | Pretreat_voltage | Pretreat_highest Voltage | Init. Pulse Voltage | PulseTime (ms) | Final Pulse Voltage (V) | Capacitance (mF) | Pretreat temperature | Init. Res.(Ω) | Final Rres. (Ω) | AC/DC (Current) | Max Curr. (I) | Mean Curr. (I) | Final Curr. (I) | Tot. Charge (Capacitor bank) | Temperature °C (during reaction) | Final Mass (mg) | Initial PFAS content (ppm) | PFAS Content | F ion Content
1 | c-Soil(PFOA):biochar |  | ratio of 2:1 | 1atm |  |  | 300 |  | 8mm | 5cm |  |  | 40 | 1000 | 0.6 | 60 |  | 3.5 | 6.7 |  | 28.2 |  |  | 60 | 235 | 271 | 146.54 | 111.61 | 13.01
2 | c-Soil(PFOA):biochar |  | ratio of 2:1 | 1atm |  |  | 296 |  | 8mm | 5cm |  |  | 40 | 1000 | 0.3 | 60 |  | 3.6 | 7.9 |  | 33 |  |  | 60 | 254 | 262 | 146.54 | 89.37 | 23.05
3 | c-Soil(PFOA):biochar |  | ratio of 2:1 | 1atm |  |  | 300 |  | 8mm | 5cm |  |  | 40 | 1000 | 0.5 | 60 |  | 3.2 | 9.8 |  | 29.5 |  |  | 60 | 271 | 267 | 146.54 | 84.13 | 24.26
4 | c-Soil(PFOA):biochar |  | ratio of 2:1 | 1atm |  |  | 300 |  | 8mm | 5cm |  |  | 60 | 1000 | 0.6 | 60 |  | 3.5 | 12.5 |  | 49.4 |  |  | 60 | 433 | 258 | 146.54 | 78.12 | 37.54
5 | c-Soil(PFOA):biochar |  | ratio of 2:1 | 1atm |  |  | 300 |  | 8mm | 5cm |  |  | 60 | 1000 | 0.5 | 60 |  | 4 | 16.4 |  | 52.3 |  |  | 60 | 465 | 261 | 146.54 | 58.01 | 51.05
6 | c-Soil(PFOA):biochar |  | ratio of 2:1 | 1atm |  |  | 300 |  | 8mm | 5cm |  |  | 60 | 1000 | 0.6 | 60 |  | 3.6 | 31.6 |  | 63.1 |  |  | 60 | 486 | 254 | 146.54 | 46.16 | 55.47
7 | c-Soil(PFOA):biochar |  | ratio of 2:1 | 1atm |  |  | 300 |  | 8mm | 5cm |  |  | 80 | 1000 | 0.2 | 60 |  | 3.5 | 62.5 |  | 87.2 |  |  | 60 | 880 | 259 | 146.54 | 25.02 | 63.97
8 | c-Soil(PFOA):biochar |  | ratio of 2:1 | 1atm |  |  | 301 |  | 8mm | 5cm |  |  | 80 | 1000 | 2.3 | 60 |  | 3.6 | 29.8 |  | 94.1 |  |  | 60 | 887 | 245 | 146.54 | 18.43 | 75.23
9 | c-Soil(PFOA):biochar |  | ratio of 2:1 | 1atm |  |  | 300 |  | 8mm | 5cm |  |  | 80 | 1000 | 1 | 60 |  | 3.2 | 51.3 |  | 102.3 |  |  | 60 | 915 | 235 | 146.54 | 9.89 | 80.44
10 | c-Soil(PFOA):biochar |  | ratio of 2:1 | 1atm |  |  | 300 |  | 8mm | 5cm |  |  | 80 | 1000 | 23.1 | 60 |  | 3.5 | 84.2 |  | 42.16 |  |  | 60 |  | 252 | 146.54 | 62.13 | 15.12
11 | c-Soil(PFOA):biochar |  | ratio of 2:1 | 1atm |  |  | 299 |  | 8mm | 5cm |  |  | 80 | 1000 | 0.5 | 60 |  | 3 | 67.1 |  | 85.32 |  |  | 60 |  | 241 | 146.54 | 12.45 | 73.85
12 | c-Soil(PFOA):biochar |  | ratio of 2:1 | 1atm |  |  | 300 |  | 8mm | 5cm |  |  | 100 | 1000 | 9.5 | 60 |  | 3.5 | 16.4 |  | 136.6 |  |  | 60 | 1372 | 238 | 146.54 | 0.189 | 101.49
13 | c-Soil(PFOA):biochar |  | ratio of 2:1 | 1atm |  |  | 300 |  | 8mm | 5cm |  |  | 100 | 1000 | 0.2 | 60 |  | 3.4 | 48.2 |  | 145.8 |  |  | 60 | 1403 | 230 | 146.54 | 0.145 | 94.34
14 | c-Soil(PFOA):biochar |  | ratio of 2:1 | 1atm |  |  | 300 |  | 8mm | 5cm |  |  | 100 | 1000 | 0.7 | 60 |  | 3.7 | 25.2 |  | 167.1 |  |  | 60 | 1471 | 225 | 146.54 | 0.096 | 89.73
15 | c-Soil(PFOA):biochar |  | ratio of 2:1 | 1atm |  |  | 300 |  | 8mm | 5cm |  |  | 100 | 1000 | 0.5 | 60 |  | 2.8 | 56.2 |  | 202.1 |  |  | 60 |  | 219 | 146.54 | 0.038 | 96.18
16 | c-Soil(PFOA):biochar |  | ratio of 2:1 | 1atm |  |  | 299 |  | 8mm | 5cm |  |  | 100 | 1000 | 0.5 | 60 |  | 3.3 | 98.3 |  | 155 |  |  | 60 |  | 228 | 146.54 | 0.124 | 88.97
17 | c-Soil(PFOA):biochar |  | ratio of 2:1 | 1atm |  |  | 300 |  | 8mm | 5cm |  |  | 100 | 1000 | 0.9 | 60 |  | 3.2 | 50.2 |  | 135.2 |  |  | 60 |  | 237 | 146.54 | 0.201 | 92.69
18 | c-Soil(PFOA):biochar |  | ratio of 2:1 | 1atm |  |  | 303 |  | 8mm | 5cm |  |  | 100 | 1000 | 0.6 | 60 |  | 3.3 | 78.5 |  | 127.9 |  |  | 60 |  | 231 | 146.54 | 0.157 | 91.25
19 | c-Soil(PFOA):biochar |  | ratio of 2:1 | 1atm |  |  | 300 |  | 8mm | 5cm |  |  | 100 | 1000 | 0.7 | 60 |  | 3.5 | 55 |  | 164.2 |  |  | 60 |  | 222 | 146.54 | 0.059 | 81.28
20 | c-Soil(PFOA):biochar |  | ratio of 2:1 | 1atm |  |  | 297 |  | 8mm | 5cm |  |  | 110 | 1000 | 0.5 | 60 |  | 3.3 | 28.2 |  | 189.2 |  |  | 60 | 1603 | 229 | 146.54 | 0.103 | 82.67
21 | c-Soil(PFOA):biochar |  | ratio of 2:1 | 1atm |  |  | 300 |  | 8mm | 5cm |  |  | 120 | 1000 | 0.5 | 60 |  | 3.5 | 87 |  | 201.5 |  |  | 60 | 1835 | 226 | 146.54 | 0.107 | 98.21
22 | c-Soil(PFOA):biochar |  | ratio of 2:1 | 1atm |  |  | 302 |  | 8mm | 5cm |  |  | 120 | 1000 | 1.2 | 60 |  | 3.3 | 36.6 |  | 225.1 |  |  | 60 | 1899 | 227 | 146.54 | 0.079 | 86.59
23 | c-Soil(PFOA):biochar |  | ratio of 2:1 | 1atm |  |  | 300 |  | 8mm | 5cm |  |  | 120 | 1000 | 0.3 | 60 |  | 3.2 | 53.4 |  | 238.3 |  |  | 60 | 1959 | 219 | 146.54 | 0.087 | 91.04
24 | c-Soil(PFOA):biochar |  | ratio of 2:1 | 1atm |  |  | 300 |  | 8mm | 5cm |  |  | 150 | 1000 | 0.5 | 60 |  | 3.3 | 65.3 |  | 298.1 |  |  | 60 | 2682 | 223 | 146.54 | 0.041 | 87.88
25 | c-Soil(PFOA):biochar |  | ratio of 2:1 | 1atm |  |  | 305 |  | 8mm | 5cm |  |  | 150 | 1000 | 1.1 | 60 |  | 3.6 | 27.6 |  | 295.3 |  |  | 60 | 2518 | 220 | 146.54 | 0.052 | 89.52
26 | c-Soil(PFOA):biochar |  | ratio of 1:1 | 1atm |  |  | 300 |  | 8mm | 5cm |  |  | 100 | 1000 | 0.9 | 60 |  | 3.5 | 51.2 |  | 310.2 |  |  | 60 | 2591 | 211 | 146.54 | 0.019 | 79.93
27 | c-Soil(PFOA):biochar |  | ratio of 1:1 | 1atm |  |  | 300 |  | 8mm | 5cm |  |  | 100 | 1000 | 0.6 | 60 |  | 2.5 | 49.3 |  | 187.9 |  |  | 60 | 1667 | 221 | 146.54 | 0.063 | 93.21
28 | c-Soil(PFOA):biochar |  | ratio of 1:1 | 1atm |  |  | 300 |  | 8mm | 5cm |  |  | 100 | 1000 | 0.4 | 60 |  | 2.5 | 92.1 |  | 192.7 |  |  | 60 | 1635 | 223 | 146.54 | 0.098 | 91.78
29 | c-Soil(PFOA):biochar |  | ratio of 3:1 | 1atm |  |  | 300 |  | 8mm | 5cm |  |  | 100 | 1000 | 0.5 | 60 |  | 10.5 | 56.3 |  | 21.3 |  |  | 60 | 684 | 245 | 146.54 | 89.23 | 7.98
30 | c-Soil(PFOA):biochar |  | ratio of 4:1 | 1atm |  |  | 300 |  | 8mm | 5cm |  |  | 100 | 1000 | 0.2 | 60 |  | 10.2 | 91.2 |  | 27.4 |  |  | 60 | 703 | 249 | 146.54 | 98.19 | 6.21
31 | c-Soil(PFOA):biochar |  | ratio of 4:1 | 1atm |  |  | 300 |  | 8mm | 5cm |  |  | 100 | 1000 | 0.6 | 60 |  | 17.9 | 35.7 |  | 17.7 |  |  | 60 | 242 | 275 | 146.54 | 123.12 | 1.03
32 | c-Soil(PFOA):biochar |  | ratio of 4:1 | 1atm |  |  | 300 |  | 8mm | 5cm |  |  | 100 | 1000 | 0.8 | 60 |  | 18.6 | 25.1 |  | 16.1 |  |  | 60 | 205 | 282 | 146.54 | 136.56 | 0.65
33 | c-Soil(PFOA):biochar |  | ratio of 4:1 | 1atm |  |  | 300 |  | 8mm | 5cm |  |  | 100 | 1000 | 3.3 | 60 |  | 19.9 | 35.6 |  | 15.2 |  |  | 60 | 215 | 281 | 146.54 | 143.6 | 0
34 | c-Soil(PFOA):metcoke |  | ratio of 2:1 | 1atm |  |  | 300 |  | 8mm | 5cm |  |  | 100 | 1000 | 0.5 | 60 |  | 1.5 | 13.5 |  | 138.8 |  |  | 60 | 1998 | 236 | 146.54 | 0.425 | 86.51
35 | c-Soil(PFOA):metcoke |  | ratio of 2:1 | 1atm |  |  | 300 |  | 8mm | 5cm |  |  | 100 | 1000 | 0.6 | 60 |  | 1.3 | 9.8 |  | 165.3 |  |  | 60 | 2069 | 234 | 146.54 | 0.236 | 79.37
36 | c-Soil(PFOA):metcoke |  | ratio of 2:1 | 1atm |  |  | 301 |  | 8mm | 5cm |  |  | 100 | 1000 | 0.3 | 60 |  | 1.8 | 15.9 |  | 123.5 |  |  | 60 |  | 229 | 146.54 | 0.371 | 90.17
37 | c-Soil(PFOA):metcoke |  | ratio of 2:1 | 1atm |  |  | 304 |  | 8mm | 5cm |  |  | 100 | 1000 | 0.3 | 60 |  | 1.8 | 17.3 |  | 134.5 |  |  | 60 |  | 232 | 146.54 | 0.406 | 78.4
38 | c-Soil(PFOA):metcoke |  | ratio of 2:1 | 1atm |  |  | 300 |  | 8mm | 5cm |  |  | 100 | 1000 | 0.5 | 60 |  | 1.7 | 22.1 |  | 153.1 |  |  | 60 |  | 221 | 146.54 | 0.262 | 87.22
39 | c-Soil(PFOA):metcoke |  | ratio of 2:1 | 1atm |  |  | 298 |  | 8mm | 5cm |  |  | 100 | 1000 | 0.6 | 60 |  | 1.5 | 23.7 |  | 118.9 |  |  | 60 |  | 225 | 146.54 | 0.251 | 81.96
40 | c-Soil(PFOA):metcoke |  | ratio of 2:1 | 1atm |  |  | 300 |  | 8mm | 5cm |  |  | 80 | 1000 | 0.3 | 60 |  | 1.5 | 12.5 |  | 103.5 |  |  | 60 | 1862 | 236 | 146.54 | 0.794 | 83.47
41 | c-Soil(PFOA):metcoke |  | ratio of 2:1 | 1atm |  |  | 300 |  | 8mm | 5cm |  |  | 80 | 1000 | 0.2 | 60 |  | 1.6 | 16.1 |  | 96.7 |  |  | 60 |  | 239 | 146.54 | 0.982 | 81.98
42 | c-Soil(PFOA):metcoke |  | ratio of 2:1 | 1atm |  |  | 302 |  | 8mm | 5cm |  |  | 80 | 1000 | 0.3 | 60 |  | 1.4 | 18 |  | 101.4 |  |  | 60 |  | 227 | 146.54 | 1.128 | 79.74
43 | c-Soil(PFOA):metcoke |  | ratio of 1:1 | 1atm |  |  | 300 |  | 8mm | 5cm |  |  | 100 | 1000 | 0.7 | 60 |  | 1 | 21.4 |  | 226.1 |  |  | 60 | 2295 | 219 | 146.54 | 0.179 | 85.23
44 | c-Soil(PFOA):metcoke |  | ratio of 1:1 | 1atm |  |  | 295 |  | 8mm | 5cm |  |  | 100 | 1000 | 0.6 | 60 |  | 1.1 | 17.6 |  | 209.5 |  |  | 60 |  | 225 | 146.54 | 0.152 | 84.97
45 | c-Soil(PFOA):metcoke |  | ratio of 1:1 | 1atm |  |  | 300 |  | 8mm | 5cm |  |  | 100 | 1000 | 0.5 | 60 |  | 0.9 | 18.2 |  | 241.2 |  |  | 60 |  | 211 | 146.54 | 0.194 | 83.29
46 | c-Soil(PFOA):metcoke |  | ratio of 3:1 | 1atm |  |  | 300 |  | 8mm | 5cm |  |  | 100 | 1000 | 0.8 | 60 |  | 2.4 | 9.8 |  | 92.5 |  |  | 60 | 1367 | 238 | 146.54 | 1.16 | 83.12
47 | c-Soil(PFOA):metcoke |  | ratio of 3:1 | 1atm |  |  | 299 |  | 8mm | 5cm |  |  | 100 | 1000 | 0.5 | 60 |  | 2.3 | 7.5 |  | 87.1 |  |  | 60 |  | 243 | 146.54 | 1.22 | 85.68
48 | c-Soil(PFOA):metcoke |  | ratio of 3:1 | 1atm |  |  | 302 |  | 8mm | 5cm |  |  | 100 | 1000 | 0.5 | 60 |  | 2.4 | 11.2 |  | 85.6 |  |  | 60 |  | 242 | 146.54 | 1.35 | 82.18
49 | c-Soil(PFOA):carbon black |  | ratio of 2:1 | 1atm |  |  | 300 |  | 8mm | 5cm |  |  | 100 | 1000 | 0.3 | 60 |  | 1 | 9.9 |  | 269 |  |  | 60 | 2103 | 241 | 146.54 | 0.538 | 86.7
50 | c-Soil(PFOA):carbon black |  | ratio of 2:1 | 1atm |  |  | 300 |  | 8mm | 5cm |  |  | 100 | 1000 | 0.5 | 60 |  | 1.1 | 7.6 |  | 251.4 |  |  | 60 |  | 235 | 146.54 | 0.655 | 82.34
51 | c-Soil(PFOA):carbon black |  | ratio of 2:1 | 1atm |  |  | 300 |  | 8mm | 5cm |  |  | 100 | 1000 | 0.5 | 60 |  | 1 | 10.3 |  | 276.4 |  |  | 60 |  | 230 | 146.54 | 0.398 | 88.25
52 | c-Soil(PFOA):carbon black |  | ratio of 2:1 | 1atm |  |  | 300 |  | 8mm | 5cm |  |  | 100 | 1000 | 0.6 | 60 |  | 1 | 11.7 |  | 271.5 |  |  | 60 |  | 243 | 146.54 | 0.517 | 88.93
53 | c-Soil(PFOA):biochar |  | ratio of 1:1 |  |  |  | 302 | [5 empty] | 100 | 1000 | 1.1 | 60 |  | 2.5 | 47.8 |  | 189.6 |  |  | 60 | 1679 | 221 | 146.54 | 0.072 | 91.07
54 | c-Soil(PFOA):biochar |  | ratio of 1:1 |  |  |  | 302 | [5 empty] | 100 | 1000 | 0.8 | 60 |  | 2.6 | 45.1 |  | 182.8 |  |  | 60 | 1685 | 224 | 146.54 | 0.065 | 90.31
55 | c-Soil(PFOA):biochar |  | ratio of 2:1 |  |  |  | 301 | [5 empty] | 150 | 1000 | 1.5 | 60 |  | 3.5 | 51.8 |  | 281.6 |  |  | 60 | 2397 | 216 | 146.54 | 0.056 | 88.53
56 | c-Soil(PFOA):biochar |  | ratio of 2:1 |  |  |  | 301 | [5 empty] | 150 | 1000 | 1.2 | 60 |  | 3.4 | 52.1 |  | 292.5 |  |  | 60 | 2425 | 215 | 146.54 | 0.045 | 87.92
57 | c-Soil(PFOA):biochar |  | ratio of 1:1 |  |  |  | 301 | [5 empty] | 150 | 1000 | 0.7 | 60 |  | 2.6 | 63.9 |  | 325.8 |  |  | 60 | 2696 | 209 | 146.54 | 0.041 | 87.85
58 | c-Soil(PFOA):biochar |  | ratio of 1:1 |  |  |  | 301 | [5 empty] | 150 | 1000 | 1.3 | 60 |  | 2.6 | 67.2 |  | 331.7 |  |  | 60 | 2710 | 207 | 146.54 | 0.036 | 87.29
69 | c-Soil(PFOA):biochar |  | ratio of 1:1 |  |  |  | 290 | [5 empty] | 150 |  | 0.9 | 60 |  | 2.2 | 45.6 |  | 320.4 |  |  | 60 | 2839 | 209 | 146.54 | 0.026 | 85.56
70 | c-Soil(PFOA):biochar |  | ratio of 1:1 |  |  |  | 290 | [5 empty] | 150 |  | 1.2 | 60 |  | 2.1 | 41.5 |  | 315.5 |  |  | 60 | 2802 | 215 | 146.54 | 0.03 | 85.08
71 | c-Soil(PFOA):biochar |  | ratio of 1:1 |  |  |  | 290 | [5 empty] | 150 |  | 1.1 | 60 |  | 2.2 | 40.3 |  | 307.3 |  |  | 60 | 2765 | 211 | 146.54 | 0.034 | 86.64
72 | c-Soil(PFOA):biochar |  | ratio of 1:1 |  |  |  | 280 | [5 empty] | 150 |  | 1.3 | 60 |  | 1.9 | 32.4 |  | 339.6 |  |  | 60 | 2937 | 206 | 146.54 | 0.023 | 85.75
73 | c-Soil(PFOA):biochar |  | ratio of 1:1 |  |  |  | 280 | [5 empty] | 150 |  | 0.7 | 60 |  | 2 | 35.2 |  | 338.3 |  |  | 60 | 2912 | 203 | 146.54 | 0.015 | 84.89
74 | c-Soil(PFOA):biochar |  | ratio of 1:1 |  |  |  | 280 | [5 empty] | 150 |  | 1.2 | 60 |  | 2 | 35.7 |  | 341.1 |  |  | 60 | 2956 | 201 | 146.54 | 0.017 | 83.31
75 | c-Soil(PFOA):biochar |  | ratio of 1:1 |  |  |  | 350 | [5 empty] | 100 |  | 1 | 60 |  | 2.4 | 89.1 |  | 166.3 |  |  | 60 | 1345 | 261 | 146.54 | 0.072 | 92.69
76 | c-Soil(PFOA):biochar |  | ratio of 1:1 |  |  |  | 350 | [5 empty] | 100 |  | 0.7 | 60 |  | 2.5 | 100.5 |  | 161.7 |  |  | 60 | 1317 | 255 | 146.54 | 0.065 | 93.21
| c-Soil(PFOA):biochar | ratio of 1:1 | ratio of 1:1 |  |  |  | 350 | [5 empty] | 100 |  | 1.5 | 60 |  | 2.4 | 83.6 |  | 183.5 |  |  | 60 | 1328 | 259 | 146.54 | 0.079 | 93.52
Precursors | Formula | Molecular weight | F mass ratio (%) | Mixed concentration in the soil (ppm) | [15 empty] | c-Soil(PFOA):metcoke | 1:01 | 300 | 1 | 100 | 1 | 219
|  | (g mol-1) | [17 empty] | c-Soil(PFOA):metcoke | 3:01 | 300 | 1.5 | 100 | 1 | 238
PFOA | C8HF15O2 | 414.1 | 68.8 | 146.5 | [15 empty] | c-Soil(PFOA):metcoke | 4:01 | 300 | 1.5 | 100 | 1 | 247
PFOS | C16H20F17NO3S | 629.4 | 51.3 | 223.2 | [15 empty] | SiO2(PFOA):metcoke | 2:01 | 300 | 1.5 | 100 | 1 | 265
PFHxS | C6F13O3SK | 438.2 | 56.4 | 155 | [15 empty] | c-Soil(PFOA):flash graphene | 2:01 | 305 | 1 | 100 | 1 | 249
PFBS | C4F9O3SK | 338.2 | 50.6 | 119.2
** The mixed PFOA, PFOS, PFHxS and PFBS concentrations in the soil were tested by LC-MS.

## paramter Definition
Paramters | Term def. | Paramters | Examples | Paramters | Importance
FWHM 2D | Full width at half maximum for 2D | atmosphere | air, vaccum, Argon | Max. and Min. of IT curve | Indicative of sample outgassing and interruption of sample-to-electrode contact
Sample | row number, or sample specific name | Particle size | >2mm, 2mm, 1mm, 40 um | Pretreatments | Pretreatments put sample resistance in an acceptable range for flashing
Particle size | Precursor size (how small you cut them) | Materials | 1) Shungite | Resistance | Resistance contributes to heating
Tube shape | can be cubic or cylender. |  | 2) Pyrolysis Ash from Polypropylene (PA-PP) | atmosphere | put different pressure arround the sample
atmosphere | the gas arround the sample |  | 4) Carbon black (CB)
3) CB Used Coffee
|  |  | 4) CB Humic Acid | yield_percent | yield/mass would be helpful to see how much waste we have
5) CB High-density polyethylene (HDPE)
6) Carbon Black:Styrene Maleic Anhydride Copolymer
7) Activated Sucrose (dried in CVD oven)
8) Carbon Black:Shredded Rubber Tires
9) Carbon Black:Acrylonitrile Butadiene Styrene
10) Carbon Black:Densified PET Waste
11) Carbon Black from Beneficiated Rubber Tires
12) Carbon Black:Beneficiated Railroad Ties
13) Carbon Black:Gelatin
14) Activated Coffee (dried in CVD oven)
15) Carbon Black:Polycarbonate